## Sheet1
Common_name | Molecular Weight (g/mol) | pKa | Log P | Log S | Polar Surface Area (Å2) | Polarizability (Å3) | HOMO (eV) | LUMO (eV) | Ionization Energy (eV) | Electron Affinity (eV) | Electronegativity (eV) | Hardness (eV) | Electrophilicity (eV) | ΔN_Fe | IE (%)
Acetaminophen | 151.16 | 9.9 | 0.91 | -1.6 | 49.33 | 15.52 | -5.494 | -1.646 | 5.494 | 1.646 | 3.57 | 1.924 | 0.8925 | 0.8913721 | 85.8
Acetazolamide | 222.3 | 8.8 | -0.26 | -2.36 | 115.04 | 19.16 | -7.01 | -3.358 | 7.01 | 3.358 | 5.184 | 1.826 | 1.296 | 0.4972618 | 93
Acetic acid | 60.05 | 4.8 | -0.17 | 1.22 | 37.3 | 5.34 | -6.816 | -1.07 | 6.816 | 1.07 | 3.943 | 2.873 | 0.98575 | 0.5320223 | 92
Aminobenzoic acid | 137.14 | 3.38 | 0.83 | -0.4 | 63.32 | 13.44 | -5.922 | -2.122 | 5.922 | 2.122 | 4.022 | 1.9 | 1.0055 | 0.7836842 | 80
Aminophylline | 420.43 | 5 | -3.03 | -0.9 | 69.3 | 16.86 | -5.869 | -2.115 | 5.869 | 2.115 | 3.992 | 1.877 | 0.998 | 0.8012786 | 87
Amitriptyline | 277.4 | 9.4 | 4.92 | -4.39 | 3.24 | 33.74 | -5.211 | -1.887 | 5.211 | 1.887 | 3.549 | 1.662 | 0.88725 | 1.038207 | 94
Amoxicillin | 365.4 | 2.4 | 0.87 | -2.6 | 132.96 | 35.52 | -5.999 | -1.885 | 5.999 | 1.885 | 3.942 | 2.057 | 0.9855 | 0.7433155 | 94.47
Ampicillin | 349.4 | 2.7 | 1.35 | -2.8 | 112.73 | 34.54 | -6.158 | -1.973 | 6.158 | 1.973 | 4.0655 | 2.0925 | 1.016375 | 0.7011947 | 92.8
Antipyrine | 188.33 | 2.2 | 0.38 | -0.6 | 23.55 | 20.4 | -5.313 | -1.894 | 5.313 | 1.894 | 3.6035 | 1.7095 | 0.900875 | 0.9934191 | 95.7
Arecoline | 155.19 | 7.6 | 0.35 | 0.81 | 29.54 | 17.1 | -5.358 | -2.302 | 5.358 | 2.302 | 3.83 | 1.528 | 0.9575 | 1.037304 | 96.97
Ascorbic Acid | 176.12 | 4.7 | -1.85 | 0.14 | 107.22 | 14.93 | -5.9 | -2.042 | 5.9 | 2.042 | 3.971 | 1.929 | 0.99275 | 0.7851218 | 82.9
Aspirine | 180.16 | 3.5 | 1.8 | -2.1 | 63.6 | 17.1 | -6.587 | -2.796 | 6.587 | 2.796 | 4.6915 | 1.8955 | 1.172875 | 0.6089422 | 77.91
Atropine | 289.4 | 9.7 | 1.83 | -2.12 | 49.77 | 31.28 | -5.466 | -1.712 | 5.466 | 1.712 | 3.589 | 1.877 | 0.89725 | 0.9086308 | 92
barbituric acid | 128.08 | 4 | -1.47 | -1.5 | 82.25 | 10.28 | -6.967 | -2.652 | 6.967 | 2.652 | 4.8095 | 2.1575 | 1.202375 | 0.5076477 | 97.7
Benzoic acid | 122.123 | 4.2 | 1.87 | -1.2 | 37.3 | 11.97 | -6.661 | -2.706 | 6.661 | 2.706 | 4.6835 | 1.9775 | 1.170875 | 0.5857143 | 85
Benzylamine | 107.15 | 9.3 | 1.09 | -1 | 26.02 | 12.32 | -6.131 | -1.347 | 6.131 | 1.347 | 3.739 | 2.392 | 0.93475 | 0.6816472 | 95
Benzylpenicillin | 334.39 | 2.74 | 1.83 | -3.1 | 86.71 | 33.54 | -6.081 | -1.846 | 6.081 | 1.846 | 3.9635 | 2.1175 | 0.990875 | 0.7170012 | 79.6
Caffeine | 194.19 | 14 | -0.07 | -0.97 | 58.44 | 18.96 | -5.769 | -1.977 | 5.769 | 1.977 | 3.873 | 1.896 | 0.96825 | 0.8246308 | 92
Cefazolin | 454.5 | 2.3 | -0.58 | -3 | 156.09 | 41.44 | -6.126 | -2.967 | 6.126 | 2.967 | 4.5465 | 1.5795 | 1.136625 | 0.7766698 | 93.9
Cephalexin | 347.4 | 3.6 | 0.6 | -3.1 | 112.73 | 32.52 | -5.914 | -2.024 | 5.914 | 2.024 | 3.969 | 1.945 | 0.99225 | 0.7791774 | 76.9
Cephalothin | 396.4 | 2.4 | -0.41 | -3.9 | 113.01 | 37.22 | -6.109 | -2.801 | 6.109 | 2.801 | 4.455 | 1.654 | 1.11375 | 0.769347 | 92
Cephapirin | 423.5 | 2.15 | -0.1 | -3.4 | 125.9 | 40.63 | -6.255 | -2.889 | 6.255 | 2.889 | 4.572 | 1.683 | 1.143 | 0.721331 | 82.5
Cephradine | 349.4 | 2.6 | 0.7 | -2.6 | 112.73 | 33.19 | -5.82 | -2.612 | 5.82 | 2.612 | 4.216 | 1.604 | 1.054 | 0.8678304 | 95
Cimetidine | 252.34 | 6.8 | 0.4 | -1.35 | 88.89 | 27.47 | -5.68 | -0.732 | 5.68 | 0.732 | 3.206 | 2.474 | 0.8015 | 0.7667745 | 97.9
Citric acid | 192.12 | 2.79 | -1.64 | 0.51 | 132.13 | 15.54 | -6.612 | -1.975 | 6.612 | 1.975 | 4.2935 | 2.3185 | 1.073375 | 0.5836748 | 99
Clindamycin | 303.35 | 8.4 | 2.3 | -2.23 | 55.84 | 32.36 | -5.581 | -2.486 | 5.581 | 2.486 | 4.0335 | 1.5475 | 1.008375 | 0.9584814 | 93.6
Colchicine | 399.4 | 1.7 | 1.07 | -4.2 | 83.09 | 42.41 | -5.49 | -2.897 | 5.49 | 2.897 | 4.1935 | 1.2965 | 1.048375 | 1.082337 | 95
Diethanolamine | 105.14 | 8.9 | -1.43 | 0.65 | 52.49 | 11.63 | -5.798 | 6.52 | 5.798 | -6.52 | -0.361 | 6.159 | -0.09025 | 0.5975808 | 88.7
Diethylamine | 73.14 | 11 | 0.76 | 0.54 | 12.03 | 9.72 | -5.505 | 6.84 | 5.505 | -6.84 | -0.6675 | 6.1725 | -0.166875 | 0.6211017 | 80.61
dihydrostreptomycin | 583.6 | 8 | -8.2 | -1.6 | 334.59 | 56.06 | -5.337 | 0.181 | 5.337 | -0.181 | 2.578 | 2.759 | 0.6445 | 0.8013773 | 88.5
Doxycycline | 444.4 | 3.09 | -0.7 | -2.8 | 182 | 43.65 | -5.693 | -3.454 | 5.693 | 3.454 | 4.5735 | 1.1195 | 1.143375 | 1.083743 | 95.9
Emetine | 480.6 | 9.11 | 4.7 | -5.2 | 52.19 | 54.92 | -4.838 | -1.303 | 4.838 | 1.303 | 3.0705 | 1.7675 | 0.767625 | 1.111598 | 93.09
Ephedrine | 165.23 | 9.6 | 1.13 | -1.3 | 32.3 | 18.8 | -5.886 | -1.35 | 5.886 | 1.35 | 3.618 | 2.268 | 0.9045 | 0.7455908 | 84
Ethylamine | 45.08 | 10.7 | -0.13 | 0.9 | 26 | 5.75 | -6.042 | 7.222 | 6.042 | -7.222 | -0.59 | 6.632 | -0.1475 | 0.5722256 | 96.4
Gentamicina | 477.6 | 8.2 | -3.1 | -1.6 | 199.73 | 51.92 | -5.503 | 4.859 | 5.503 | -4.859 | 0.322 | 5.181 | 0.0805 | 0.6444702 | 84.65
Glycine | 75.07 | 75.07 | -3.21 | 0.87 | 63.32 | 6.65 | -6.339 | -0.773 | 6.339 | 0.773 | 3.556 | 2.783 | 0.889 | 0.6187567 | 80
Histamine | 111.1451 | 14.46 | -0.7 | 0.18 | 54.7 | 12.08 | -5.549 | -0.315 | 5.549 | 0.315 | 2.932 | 2.617 | 0.733 | 0.7772258 | 95.6
Imidazole | 68.08 | 7 | -0.08 | 0.9 | 28.68 | 6.56 | -5.805 | -0.375 | 5.805 | 0.375 | 3.09 | 2.715 | 0.7725 | 0.7200737 | 89
Isoniazid | 137.14 | 1.82 | -0.7 | 0.01 | 68.01 | 13.21 | -6.088 | -2.67 | 6.088 | 2.67 | 4.379 | 1.709 | 1.09475 | 0.7668227 | 75.4
Kanamycin | 484.5 | 7.2 | -7.1 | -0.72 | 282.61 | 47.57 | -5.852 | 4.514 | 5.852 | -4.514 | 0.669 | 5.183 | 0.16725 | 0.6107467 | 90.96
Mefenamic acid | 241.28 | 4.3 | 5.12 | -3.78 | 49.33 | 49.33 | -5.44 | -2.483 | 5.44 | 2.483 | 3.9615 | 1.4785 | 0.990375 | 1.027562 | 95
Metoprolol | 267.36 | 9.7 | 2.15 | -2.8 | 50.72 | 31.9 | -5.584 | -1.571 | 5.584 | 1.571 | 3.5775 | 2.0065 | 0.894375 | 0.8528532 | 94
Metronidazole | 171.15 | 2.6 | -0.02 | -1.5 | 83.87 | 15.82 | -6.69 | -3.179 | 6.69 | 3.179 | 4.9345 | 1.7555 | 1.233625 | 0.5882939 | 80
Naproxen | 230.26 | 4.2 | 3.18 | -4.16 | 46.53 | 24.81 | -5.645 | -2.515 | 5.645 | 2.515 | 4.08 | 1.565 | 1.02 | 0.9329073 | 93.14
Nicotinamide | 122.12 | 3.35 | -0.37 | 0.61 | 55.98 | 11.71 | -6.091 | -2.565 | 6.091 | 2.565 | 4.328 | 1.763 | 1.082 | 0.7577992 | 93.6
Nitrofurantoin | 238.16 | 7.2 | -0.47 | -2.8 | 118.05 | 20.49 | -6.456 | -3.951 | 6.456 | 3.951 | 5.2035 | 1.2525 | 1.300875 | 0.7171657 | 97.6
Orphenadrine | 269.4 | 8.4 | 3.77 | -4 | 12.47 | 31.83 | -5.27 | -1.598 | 5.27 | 1.598 | 3.434 | 1.836 | 0.8585 | 0.9711329 | 89.75
Oxacillin | 401.4 | 2.84 | 2.38 | -3.7 | 112.74 | 39.61 | -6.328 | -2.347 | 6.328 | 2.347 | 4.3375 | 1.9905 | 1.084375 | 0.6688018 | 93.1
Papaverine | 339.4 | 5.9 | 3.08 | -4.4 | 49.81 | 36.57 | -5.647 | -2.456 | 5.647 | 2.456 | 4.0515 | 1.5955 | 1.012875 | 0.924005 | 91
Pheniramine | 240.34 | 9.3 | 2.98 | -2.8 | 16.13 | 28.41 | -5.183 | -1.723 | 5.183 | 1.723 | 3.453 | 1.73 | 0.86325 | 1.025145 | 98
Phenobarbital | 232.23 | 7.5 | 1.47 | -2.9 | 75.27 | 22.62 | -6.72 | -2.502 | 6.72 | 2.502 | 4.611 | 2.109 | 1.15275 | 0.5663822 | 95
Phenolphthalein | 318.3 | 9.7 | 2.41 | -4.5 | 66.76 | 32.65 | -6.067 | -2.601 | 6.067 | 2.601 | 4.334 | 1.733 | 1.0835 | 0.7691864 | 84.67
Phenylephrine | 167.2 | 8.97 | -0.31 | -0.88 | 52.49 | 18.2 | -5.812 | -1.381 | 5.812 | 1.381 | 3.5965 | 2.2155 | 0.899125 | 0.768111 | 88
Phenytoin | 252.27 | 8.3 | 2.47 | -3.6 | 58.2 | 58.2 | -6.445 | -2.016 | 6.445 | 2.016 | 4.2305 | 2.2145 | 1.057625 | 0.6253105 | 89.4
Reserpine | 608.7 | 6.6 | 3.53 | -4.7 | 117.78 | 66.06 | -4.905 | -2.329 | 4.905 | 2.329 | 3.617 | 1.288 | 0.90425 | 1.313276 | 94
Riboflavin | 376.4 | 10.2 | -1.46 | -3.68 | 155.05 | 37.5 | -6.119 | -4.021 | 6.119 | 4.021 | 5.07 | 1.049 | 1.2675 | 0.9199237 | 83.9
Rifampicin | 822.9 | 1.7 | 2.77 | -4.3 | 220.15 | 86.46 | -4.855 | -2.808 | 4.855 | 2.808 | 3.8315 | 1.0235 | 0.957875 | 1.547875 | 94.7
Saccharin | 183.19 | 1.6 | 0.45 | -1.4 | 63.24 | 16.02 | -7.116 | -3.929 | 7.116 | 3.929 | 5.5225 | 1.5935 | 1.380625 | 0.4636021 | 83.78
Scopolamine | 303.35 | 7.6 | 0.98 | -1.7 | 62.3 | 31.41 | -5.181 | -1.876 | 5.181 | 1.876 | 3.5285 | 1.6525 | 0.882125 | 1.050378 | 86
Sulfadiazine | 250.28 | 6.5 | -0.09 | -3.51 | 97.97 | 24.39 | -4.165 | -2.126 | 4.165 | 2.126 | 3.1455 | 1.0195 | 0.786375 | 1.890387 | 94
Sulfaguanidine | 214.25 | 2.8 | -0.52 | -2.4 | 122.06 | 20.38 | -5.926 | -2.103 | 5.926 | 2.103 | 4.0145 | 1.9115 | 1.003625 | 0.7809312 | 67.7
Sulfamerazina | 264.31 | 7.1 | 0.14 | -2.9 | 97.97 | 26.51 | -6.425 | -2.424 | 6.425 | 2.424 | 4.4245 | 2.0005 | 1.106125 | 0.6437141 | 84.5
Sulfamethoxazole | 253.28 | 5.6 | 0.89 | 2.62 | 98.22 | 24.99 | -6.175 | -2.495 | 6.175 | 2.495 | 4.335 | 1.84 | 1.08375 | 0.7241848 | 91.6
Sulfanilamide | 172.21 | 10.4 | -0.62 | -1.36 | 86.18 | 16.25 | -6.478 | -2.445 | 6.478 | 2.445 | 4.4615 | 2.0165 | 1.115375 | 0.6294322 | 93.7
Sulfapyridine | 249.29 | 8.4 | 0.35 | -2.7 | 85.08 | 24.97 | -6.419 | -2.478 | 6.419 | 2.478 | 4.4485 | 1.9705 | 1.112125 | 0.6474245 | 76.9
Theobromine | 180.16 | 9.9 | -0.78 | -1.4 | 67.23 | 16.85 | -5.863 | -2.073 | 5.863 | 2.073 | 3.968 | 1.895 | 0.992 | 0.8 | 93
Theophylline | 180.16 | 8.81 | -0.02 | -0.9 | 69.3 | 16.86 | -5.884 | -2.084 | 5.884 | 2.084 | 3.984 | 1.9 | 0.996 | 0.7936842 | 90.6
Trimethoprim | 290.32 | 7.2 | 0.91 | -2.86 | 105.51 | 29.71 | -5.374 | -1.307 | 5.374 | 1.307 | 3.3405 | 2.0335 | 0.835125 | 0.8998033 | 92
Urea | 60.056 | 0.2 | -2.11 | 0.96 | 69.11 | 5.1 | -6.05 | 0.332 | 6.05 | -0.332 | 2.859 | 3.191 | 0.71475 | 0.6488562 | 94.06
Warfarin | 308.3 | 5.1 | 2.7 | -3.89 | 63.6 | 31.93 | -6.042 | -2.842 | 6.042 | 2.842 | 4.442 | 1.6 | 1.1105 | 0.799375 | 93.484